## Sheet1
index | Question | Async motors are cheaper and easier to use, and operate best at higher speed. They start on their own (as opposed to sync motors requiring an external DC excitation) and require less maintenance (because they do not slip and components like rotors, bearing, and shafts wear less). This leads to a lower level of precision as they cannot operate slowly and have a lower resolution. Sync motors are more accurate and energy efficient, but wear faster, generate more heat, and are harder to operate. | .
T1 | What is the purpose of varying print speed based on overlap with the previously printed layer? (known as dynamic overhang speed) | Current print speed should be decreased for areas with less overlap, as it allows filament to cool and set in place. Moving too fast will lead to stringing and poorly formed geometries - especially relevant when making sure overlaps align and support each other. This number cannot be too low, though, as layers should not completely cool and thus not bond. Tuning the dynamic overhang speed allows print speed to be optimized while still enabling correct cooling and bonding between overlaps. | .
T2 | How can dynamic retraction algorithms be used to mitigate oozing and stringing while maintaining print quality and speed in FDM printing? | Calculating retraction distances based on various print parameters can help in various ways: the layer height, nozzle width, and flow rate can be used to calculate how much filament is being extruded and retraction varied, considering this. Material type can also be accounted for - PETG is known to string more than TPU, for example. Longer travel moves should be accompanied by longer retractions, and short travels by shorter retractions, saving time. Hotter temperatures - correlated to material type - may also lead to more stringing and oozing, necessitating longer retraction. Coasting is a relatively new technique that ends extrusion slightly before a movement is finished, to avoid overextrusion and avoid time delays required by longer retraction moves. | .
T3 | What role does cooling play in bridging performance during FFF printing, and how can cooling strategies be optimized for different materials and geometries? | Cooling is important in bridging as it must be finely tuned to balance between cooling quickly enough to avoid sagging, but slowly enough to ensure bonding between layers. This precise setting varies greatly based on material - PLA, with a low melting point and low glass transition temperature, is typically cooled aggressively, while higher-temperature materials will be cooled slower to ensure layers bond correctly. For geometries, longer bridges will need quicker cooling to avoid sagging, but will thus be much weaker. Most of this tuning will be done by fan speed and position, or by lowering extruder temperature/ feed rate to make sure material cools quickly. Print speed can also be an important factor: too slow and material will droop; too quick and it will stretch out and fail to adhere. | .
T4 | List the effects of building a 3D printer with synchronous vs asynchronous stepper motors. | Annealing optimizes 3D prints by improving strength, stability, and surface quality while eliminating internal stresses by heating the printed object to its glass transition point, then cooling it gradually. This heating level allows the molecules in the material to become excited enough that they move and settle into a more optimal crystal structure. Materials all have distinct glass transition points - too low and it won’t rearrange, too hot and it will deform and become unusable | .
T5 | In what circumstances does annealing help optimize 3D prints? | Many common filaments are designed and produced with sustainability in mind: PLA is biodegradable, and PETG can easily be formed into new filament. Researchers are also experimenting with printing with carbon absorbing concrete, and the intricate manifolds that can be created with 3D printing can absorb much more carbon. There are also many plant-based filaments such as hemp, wood, and coffee filled PLA that are produced from waste of the manufacturing processes of their respective products. | .
T6 | What are some materials researchers are experimenting with for sustainability efforts? | Support or raft layers should be synchronized with object layers particularly in the case of multi-material prints, where filament changes are expensive. Alternating or non-aligned layers in a variety of materials will trigger multiple filament or material changes during a single layer, vastly slowing down a print. However, it is important to note that this can only be utilized when there is no space between top layer of supports and the object; using a weaker material for support than the object can help with this. | .
T7 | When should support or raft material layers be synchronized with object layers? | Support or raft layers should be synchronized with object layers particularly in the case of multi-material prints, where filament changes are expensive. Alternating or non-aligned layers in a variety of materials will trigger multiple filament or material changes during a single layer, vastly slowing down a print. However, it is important to note that this can only be utilized when there is no space between top layer of supports and the object; using a weaker material for support than the object can help with this. | .
T8 | How can 3D printing reduce manufacturing emissions? | 3D printing reduces emissions by producing less waste, being more space-efficient, and reduced energy consumption compared to traditional manufacturing systems. Additive manufacturing only consumes material that it needs, as opposed to subtractive modeling, and does not need molds or casts to operate. Additionally, 3D printers are much smaller than large traditional manufacturing apparatuses, and typically consume less energy. Additionally, the process of taking broken/unrecoverable prints and recycling them is simple: the plastic is melted down, formed into pellets, and re extruded into filament before being printed again. | .
T9 | How has 3D printing been integrated into industry 4.0? | 3D printing is emblematic of industry 4.0 because it is so well positioned to create and refine products and processes rapidly, allow for decentralized and autonomous production, and leverages data-driven improvement. 3D printing is known for rapid prototyping, as models can quickly be turned from CAD models to physical parts within a matter of hours. Furthermore, because printers can be assembled on remote sites, and print regardless of location, production can happen anywhere with minimal overhead. Finally, because sensors can be easily set up and integrated into 3D printers, data is easily collected and can be used to drive process and design improvement. | .
T10 | How does GCODE encode movement commands? | GCODE encodes commands by using a single line per action. There are multiple ways moves are executed by printers; for example, the G1 command moves a certain axis motor at a specific feed rate for a specified amount of time. The units of the coordinates depend on the global absolute/relative state set by prior G90/G91 commands. There are also commands for rotational moves, extruder speed, retraction moves, and so on. | .
E1 | What are the effects of wet filament on prints? How can they be rectified? | Issues with wet filament include air bubbles, increased stringing, poor adhesion, and weaker mechanical strength of a part. These all happen because of water in the filament which evaporates in the extruder and creates large gaps in extrusion. This can be rectified by baking the filament at around 60-80 degrees C, depending on the material. | .
E2 | How should print temperature be adjusted when using hardened steel versus a brass nozzle? | Hardened steel nozzles have significantly worse heat conduction than brass nozzles, meaning higher printing temperatures are necessary and the nozzle may take longer to heat. Typically, heat should be increased in increments of 5 degrees celsius. | .
E3 | How should prints be oriented when being sliced to optimize detail? | FDM prints have higher quality in the Z plane, as the layer height is far lower than the nozzle size. Quality in the XY plane is dictated by how fine the diameter of extrusion is, which will typically be 0.4-0.6mm for typical hobby printers. Quality in the Z plane can be as low as 0.1mm for these nozzles, meaning it has much higher resolution. | .
E4 | How does adjusting jerk and acceleration settings in firmware improve the durability of mechanical components in rapid prototyping? | By fine-tuning jerk and acceleration, sudden changes in movement direction and speed are reduced, which can minimize mechanical wear and potential misalignments. This ensures smoother transitions and prolongs the life of moving parts while maintaining print accuracy and speed. | .
E5 | Why would an overlap between infill and perimeters be needed? | An overlap between the infill and perimeters ensures stronger bonding, as it allows the extruded plastic from both regions to merge more effectively, preventing gaps that could weaken the part. This overlap compensates for slight inaccuracies in extrusion or nozzle movement, providing a more uniform structure. However, insufficient overlap could result in separation between the infill and perimeters, reducing the overall strength and quality of the print. While increasing overlap can improve adhesion, too much may lead to over-extrusion, potentially causing surface imperfections or rough edges. | .
E6 | What are the benefits of variable infill densities in 3D printing? | Variable infill densities can benefit 3D prints in multiple ways, including reducing material usage, speeding up print times, and optimizing strength in targeted areas. Important areas that need to be stronger, more detailed, or more accurate via higher infill density or slower travels can be adjusted accordingly, while leaving the bulk of the part at a typical parameters. This means prints can be tuned to the exact performance they need without a huge throughput tradeoff. | .
E7 | Does increasing the overhang threshold create more or less supports? | Increasing overhang threshold means that a sharper angled overhang (ie, a layer where the layer immediately below has less surface than it) will be created without supports. A greater overhang threshold leads to fewer supports, as a result. | .
E8 | What are the benefits of water-cooled hotends | A water cooled hotend can help mitigate thermal creep by keeping the upper hotend cooled while the nozzle and heat block stay appropriately hot. It can also maintain precise temperature control over the hotend, which allows for much higher thermal resolution than a traditional heating system, which relies on the ambient temperature for cooling. | .
E9 | Why are my brims melting into my PLA part? | This may happen if the bed temperature is too high. PLA begins to soften at 70 degrees Celsius, so if the bed is heated to above 70 degrees, the plastic may begin to melt. Cleaning the print bed and adding adhesive can help material adhere without high bed temperatures. | .
E10 | How can long bridges be optimized to avoid dimensional inaccuracies? | Long horizontal prints will need careful thermal tuning to avoid sagging. Prints must be cooled fast enough to not sag, but slow enough that the next layer has time to bond. This is especially true for long bridging sections. | .
B1 | How do infill patterns and density affect the strength and weights of FDM? | A higher infill density and an inherently denser pattern (i.e., selecting grid instead of rectilinear) will make a part stronger, but heavier and consume more filament. This is mostly true because lower-density infills have very little surface area contact with outer perimeters, and can easily break when force is applied to a joint or narrow area. | .
B2 | How can layer line visibility on prints be lowered? | Besides post processing, layer height can be decreased. This will make layers closer together and layer lines less visible. A smaller nozzle has a similar effect, and can also lead to reduced overextrusion. Over extrusions will make layer lines more pronounced, and reducing them is another method to make layer lines less visible. | .
B3 | What is the use case for a skirt? | Skirts can be used to clean or prime an extruder, provide a visual check of bed level and cleanliness, and give the extruder time to ensure its flow is regular when the print begins. | .
B4 | What is the purpose of a calibration cube? | A calibration cube is used to verify that axes are calibrated correctly, the printer is capable of satisfactory dimensional accuracy, and to identify defects that it may make. | .
B5 | When should bed adhesive be used? | It is almost never a bad idea to use a bed adhesive, but they are particularly advisable to use if a part is large and flat, a material like Nylon or ABS which is prone to warping is being used, or another unknown bed adhesion issue is being encountered. | .
B6 | How can I increase the strength of small 3D printed parts by adjusting infill density? | Increase the infill density. Because the part is small, it will not add significant print time or weight, but will enhance the strength of the part greatly. | .
B7 | My PLA part is experiencing poor layer bonding. What can I do in regards to fan speed and nozzle temperature? | Increase nozzle temperature and decrease fan speed. | .
B8 | My 3D printer is extruding the wrong color during multicolor prints. What might be causing this? | If a printer isn’t purging enough between color changes, there could be remnants of the previous filament in the extruder, causing mixed or incorrect colors to be extruded. This can be fixed by a purge tower or wiping. | .
B9 | On a Prusa MK3, how can I adjust the bed level? | Running a first layer calibration and tuning manually with the live adjust z setting. This can also be done during a regular print . Roads should be shaped like rounded rectangles, compressed into flat rectangles and not left as completely round cylinders | .
B10 | What effect does nozzle wear have on print quality? | A worn down nozzle will extrude filament less regularly, due to the imperfect nozzle hole shape. This will lead to lower print quality and more over- and under- printing defects, oozing, and possible blobs on the print surface. | .
.
.
.
.
.
.
.
.
.
.
.
.
.
.
.
.
.
.
.
.
.
.
.
.
.
.
.
.
.