## Sheet1
index | Question | Answer
T1 | What is diffusion bonding? 1. Diffusion bonding creates a bond by melting the materials together at high temperatures. 2. Diffusion bonding relies on adhesives to bond materials at room temperature. 3. Diffusion bonding uses high pressure and heat to weld materials without melting them. 4. Diffusion bonding involves ultrasonic vibrations to fuse materials. 5. Diffusion bonding requires a vacuum chamber to bond ceramics only. | 3
T2 | What does annealing in 3D printing do? 1. Reduces print time by improving post-print cooling 2. Increases part flexibility by melting and recrystallizing the infill structures 3. Decreases print rigidity by softening the material 4. Strengthens the printed part by re-melting the outer layers. 5. Can improve dimensional accuracy | 5
T3 | In what ways can adjusting the retention force of flexible filament extruders minimize the impact of compressive buckling during rapid material feed changes? 1. Ensures consistent feed rates and prevents blockages and filament overcompression 2. Prevents heat creep and thermal runaway 3. Increases the dimensional accuracy of stepper motors 4. Improves nozzle temperature consistency and filament flow 5. Improves surface finish quality by a more consistent extrusion | 1
T4 | What are some parameters in expressions for solidification and bonding that change when the assumption that a thermal process is being used is changed to a curing or drying process? 1. Pressure of material in the reservoir 2. Force needed to push material through the nozzle 3. Flow characteristics and shrinkage of material post-extrusion 4. Storage of curing agent and necessity to bond with adjacent material 5. Material used for support structures | 3
T5 | What is a key difference between Material Extrusion versus Extrusion Forming? 1. Extrusion forming works subtractively and material extrusion works additively 2. Material extrusion uses a die, while extrusion forming does not. 3. Extrusion Forming holds material in a heated chamber, while Material extrusion does not. 4. Extrusion forming, unlike Material extrusion, is an additive process. 5. Material extrusion is commonly used with metals, while extrusion forming is used primarily with thermoplastics. | 1
T6 | Why is a small liquifier reservoir necessary for Material Extrusion (MEX) systems? 1. To keep as little polymer heated as possible to avoid degradation at higher temperature 2. To keep the printer as small as possible, to maximize space efficiency 3. To avoid non uniform characterics across the heated chamber 4. To reduce printing defects caused by different temperature of extruded material 5. To ensure filament cools as quickly as possible | 1
T7 | What temperature should a liquefier reservoir be kept at and why? 1. As high as possible, so it does not cool in the chamber or extruder 2. As low as possible, so polymers do not degrade 3. As high as possible, so polymers do not degrade 4. As low as possible, so it does not evaporate in the chamber 5. As high as as possible, to avoid heat creep | 2
T8 | How does the brittleness of a material affect how it is fed through an extruder? 1. It becomes easier to feed through extruders, and the decreased force leads to lower deformation. 2. It becomes more difficult to feed through extruders, and the decreased force leads to lower deformation. 3. It becomes easier to feed through extruders, and the increased force needed leads to higher deformation. 4. It becomes more difficult to feed through extruders, and the decreased force results in higher deformation 5. It becomes more difficult to feed through extruders, and the increased force needed leads to higher deformation. | 5
T9 | What factors is mass flow through a nozzle related to? 1. Pressure drop, nozzle geometry, and travel speed 2. Pressure drop, Nozzle geometry, and material viscosity 3. Nozzle geometry, material viscosity, and material brittleness 4. Nozzle geometry, pressure drop, and crystal structure of material 5. Material viscosity, pressure drop, and material density | 2
T10 | What is a typical solution to the difficulty in controlling material flow presented by rapid changes in direction and speed? 1. Extrude the outline/perimeter of the part at a slower speed 2. Slow down the extruder when nearing the edge of a layer 3. Run the printer at a slower speed 4. Cap jerk of the gantry at a high value 5. Use high accuracy stepper motors on expensive systems | 1
T11 | What is the main tradeoff of BAAM (Big Area Additive Manufacturing)? 1. Lower speed for higher resolution 2. Larger size for lower resolution 3. Lower speed for larger size 4. Higher speed for lower resolution 5. Lower size for faster production | 4
T12 | Why is material extrusion (MEX) a suitable process for rapid prototyping? 1. Ability to create highly accurate parts 2. Ability to easily build large parts 3. Ability to build parts with multiple different materials easily 4. Ability to rapidly create and iterate parts 5. Ability to construct parts that are obsolete or difficult to source. | 1
T13 | Why is material extrusion MEX a suitable process for medical scaffolding? 1. Ability to create complex geometry without support structures 2. Ability to print with titanium, a commonly used material for medical implants due to its sterility 3. Ability to create precise, complex geometry 4. Ability to print onto human skin 5. Ability to print at microscopic resolution | 3
T14 | Why does the Material extrusion process work better with amorphous polymers compared to crystalline polymers? 1. Amorphous polymers have less and more predictable shrinkage 2. False; crystalline structures harden faster and more regularly 3. Amorphous polymers are harder when cooled/cured 4. Crystalline polymers have higher melting points 5. Amorphous polymers are more pliable when in filament form, making extrusion more regular | 1
T15 | What parameters is road shape dependent on? 1. Nozzle geometry, filament temperature, gantry acceleration 2. Gantry acceleration, filament size, and material type 3. Gantry acceleration, material type, and filament temperature 4. Viscoelastic behavior of material as it cools, filament size, and layer height 5. Nozzle geometry, gantry acceleration, and viscoelastic behavior of material as it cools | 5
T16 | What is the effect of a belt drive versus a lead screw arrangement for the gantry? 1. Belt flex improves resistance to high accelerations 2. Belts are more resistant to wear 3. Belts can be stopped and started instantaneously, leading to higher accuracy 4. Belt flex reduces accuracy and torque 5. Belts are more expensive than lead screws | 4
T17 | What is the most accurate definition of functionally gradient materials in FFF? 1. Materials that display a wide range of properties across their structure 2. Materials that consistently vary spatially in composition and microstructure 3. Blends of multiple polymers that can be used to enhance different properties in FFF 4. Blends of materials that, although varied in composition, possess the same mechanical strength throughout 5. Carefully combined and constructed polymers that do not change properties in differing conditions. | 2
T18 | What is the main reason why a larger, single extruder gear with two smooth bearings is preferable over two smaller ones to extrude filament between? 1. It provides an equal amount of contact area while deforming filament less 2. It provides more torque, which can push filament faster 3. It applies more force over a larger area to filament, which deforms it more evenly 4. It provides a smaller contact area, which deforms the filament less by applying overall less force to it horizontally. 5. It allows the extruder gear to be turned at a slower speed and achieve the same output rate. | 1
T19 | How do Shaped Deposition Manufacturing (SDM), Ballistic Particle Manufacturing (BPM), and Curved Laminated Object Manufacturing (Curved LOM) primarily differ from FFF? 1. They can print more complex XY geometries 2. They are less viable than FFF 3. They can print more complex Z geometries 4. They do not rely on stratified, planar layers 5. They print at varied layer heights | 4
T20 | What percent porosity has been determined to be ideal for printing medical scaffolds? 1. Greater than 66% 2. Greater than 50% 3. Greater than 40% 4. Greater than 75% 5. Around 80% | 1
T21 | What is the main difference in fiberglass versus carbon fiber when used for reinforcement of polymers? 1. Fiberglass is 1-2 times more flexible than carbon fiber 2. Carbon fiber is 2-3 times more flexible than fiberglass 3. Carbon fiber is 1-2 times stronger than fiberglass 4. They are roughly the same. 5. Fiberglass is 2-3 times more ductile than carbon fiber | 3
T22 | Why do the same materials exhibit lower strength when used in FFF as opposed to a process like injection molding? 1. Injection molding creates larger parts which tend to be stronger 2. FFF has more voids and interlayer joints which lower strength 3. FFF heats filament more, which results in breakdown of typical polymer characteristics 4. The rapid heating and cooling in FFF results in breakdown of polymer characteristics 5. FFF is stronger. | 2
T23 | What are the tradeoffs of extruding further into a perimeter versus leaving a void by ending a road tangent to the perimeter? 1. Prioritizing strength over part size 2. Prioritizing part geometry over precision 3. Prioritizing strength over precision 4. Prioritizing part geometry over strength 5. Prioritizing print speed over precision | 3
T24 | Since melted filament that flows through the nozzle is expected to adhere to the nozzle with zero velocity, what behavior can the material be expected to exhibit during flow? 1. Shear deformation 2. Torsional stress 3. Bending Stress 4. Tension stress 5. Elongation | 1
T25 | What is the direct effect of the force generated by the rollers in the hotend exceeding the exit pressure? 1. Filament buckling 2. Filament twisting 3. Overheating of the filament 4. Increased flow rate 5. Oozing defects | 1
E1 | How can supports be printed to avoid unnecessarily small movements and reduce both print time and material used? 1. Decrease support density 2. Increase the air gap between walls and support 3. Decrease overhang threshold 4. Increase the closing radius 5. Increase overhang threshold | 4
E2 | To avoid all scarring from supports on a part, which surfaces should be sheathed when enabling a support sheath? 1. Only 90 degree overhangs 2. Only surfaces that lie above the build plate 3. All surfaces 4. Only edges on top of a surface 5. Only supports underneath a surface | 3
E3 | What is the use case for Hilbert infill in 3D printing? 1. Minimizing print time 2. High strength with low density 3. Its unique appearance 4. Perimeter adhesion 5. Z-axis strength | 3
E4 | Identify one way Material extrusion (MEX) is similar to CNC pocket milling. 1. Both MEX and CNC milling use GCODE and a gantry system to progressively construct objects 2. Both take successive passes of objects to additively construct them by using a mounted head on a gantry. 3. Both require a piece of stock that must be replaced before each new part to begin their respective processes 4. Neither can be used with a wide range of materials 5. MEX and CNC both are excellent are creating parts in large quantities rapidly. | 1
E5 | How does 3D printing suffer compared to traditional manufacturing methods? 1. 3D printing suffers from varied defects with hard to diagnose causes 2. 3D printing is slow to prototype and produce parts 3. 3D printing produces more waste, as defective parts must be thrown out and cannot be recycled 4. 3D printing has less design freedom and requires items like molds 5. 3D printing offers superior precision but is less cost-effective in small batches than traditional manufacturing. | 1
E6 | My part needs to be very strong in the vertical direction, but also as light as possible. Which infill pattern should I use, and what density? 1. Grid, 100% 2. Cubic, 70% 3. Grid, 50% 4. Triangle, 50% 5. Triangle, 70% | 3
E7 | Besides increasing infill density, what setting can be adjusted to increase part strength in all dimensions? 1. Increase perimeter count 2. Increase layer height 3. Increase top/bottom solid layer count 4. Modify part orientation 5. Scale part up | 1
E8 | When printing with a flexible filament, such as TPU, which adjustment is least likely to improve print quality? 1. Reduce print speed 2. Increase retraction distance 3. Decrease flow rate 4. Use a wider nozzle 5. Scale part down | 2
E9 | Layer height should not exceed what percent of the nozzle diameter for optimal prints? 1. 50% 2. 60% 3. 70% 4. 80% 5. 90% | 4
E10 | Which modification would mitigate or prevent warping in ABS prints? 1. Increase print speed 2. Use direct drive extruder 3. Increase bed temperature 4. Add an enclosure 5. Use a smaller nozzle size | 3
E11 | What is the primary purpose of linear advance in printer firmware? 1. Improve extrusion consistency 2. Increase print speed 3. Decrease first layer issues 4. Enhance bridging performance 5. Optimizing printer move speed | 1
E12 | Why would a print use gyroid infill over a cubic infill? 1. Decrease print time 2. Reduce need for post processing 3. Decrease infill density 4. Better flexibility and load distribution 5. More rigid parts | 4
E13 | How is a dual-gear extruder different from a single one? 1. Faster maximum filament feed speed 2. Higher extrusion force 3. Increases extrusion consistency 4. Easier filament changing 5. Less wear on extruder gears | 2
E14 | When utilizing flexible filaments, what effect do slower print speeds have on the part? 1. Reduces printer vibration 2. Enhances layer adhesion 3. Improves detail resolution 4. Minimizes filament curling 5. Prevents nozzle clogs | 4
E15 | What is the effect of increasing retraction distance on a Bowden extruder system? 1. Increases print time 2. Improves detail resolution 3. Reduces oozing and stringing 4. Decreases nozzle wear 5. Enhances color mixing | 3
E16 | Which build plate surface is most suitable for printing with Nylon filaments? 1. Glass 2. Acrylic 3. PEI without adhesive 4. Acrylic with adhesive 5. Glass with adhesive | 5
E17 | Why should heated enclosures be used with high-performance filaments like PEEK? 1. Increased humidity 2. Reduced cost 3. Maintaining high chamber temperature 4. Enhances nozzle cleanliness 5. Reduces chance of collisions | 3
E18 | Which technique is primarily used in dual extrusion printers to ensure clean color transitions? 1. Wiping 2. Purge Tower 3. Bridging 4. Rafts 5. Tree supports | 2
E19 | I need to improve my dimensional accuracy. What can I do? 1. Calibrate E-steps 2. Decrease layer height 3. Decrease move speed 4. Increase maximum overhang angle 5. Change to a smaller nozzle diameter | 1
E20 | What effect can pressure advance tuning have in printer firmware? 1. Reduce extruder gear wear 2. Increase print time 3. Improve layer bonding 4. Improve bed adhesion 5. Enhancing extrusion start and stop precision | 5
E21 | How is the prusa input shaper specifically different from the traditional slicer? 1. It aims to control for vibration inherent to the printer 2. It can slice with greater precision 3. It can access a more advanced version of firmware 4. It is for more experienced users 5. It mirrors Cura slicer | 1
E22 | What is Octoprint used for? 1. 3D file slicing and parameter tuning 2. Filament and printer purchase 3. 3D printing queries and live assistance with 3D printing defects 4. Remote control and monitoring of 3D printing 5. Firmware updates | 4
E23 | What room is ideal for 3D printing? 1. A large, airy room 2. A small, drafty room 3. A small, humid room 4. A small, still room 5. A large, humid room | 4
E24 | What main purpose do enclosures serve in 3D printing? 1. Maintaining heat 2. Decrease wear on internal machinery 3. Making a printer’s build plate larger 4. Decreasing printer vibrations 5. Enhancing print speed | 1
E25 | What is the intended goal of adaptive layer height in 3D printing? 1. Slicers automatically detect and set the optimal layer height for a given part 2. Less dense layers are sped up, reducing print time 3. Layers are cooled more quickly, resulting in lower print times 4. Less detailed layers are sped up, reducing print time while maintaining quality 5. Prints have reduced quality | 4
B1 | If a part is struggling to adhere to the print bed, which action is advisable to take?[c][d] 1. Add a brim to the part 2. Add a skirt to the part 3. Lower the first layer extruder move speed 4. Increase first layer temperature 5. Increase retraction distance | 1
B2 | When is it advisable to use a tree instead of normal supports? 1. On regular, rectangular geometries 2. When saving filament is a priority 3. When detailed surfaces need to be supported 4. When the part has large overhangs 5. When the part is small | 3
B3 | Which of the following factors contributes LEAST to stringing in FFF prints? 1. Retraction settings 2. Print temperature 3. Travel speed 4. Layer height 5. Bed temperature | 4
B4 | Which material would be best suited for FDM parts used in automotive applications requiring high heat resistance? 1. PLA 2. PETG 3. ABS 4. PEEK 5. ULTEM/PEI | 4
B5 | For prototyping custom automotive parts, what advantage does FDM provide over traditional manufacturing methods? 1. High production volume 2. Precision 3. Cost-effectiveness 4. Speed 5. Standardized materials | 4
B6 | Why is PEEK commonly used for FDM in the biomedical field? 1. Low cost 2. High strength and biocompatibility 3. Ease of printing 4. Wide color range 5. Fast print speeds | 2
B7 | Which post-processing technique can improve the surface finish of an FDM printed part? 1. Sanding 2. Chemical smoothing 3. Tumbling 4. Painting 5. All of the above | 5
B8 | Why is high infill density beneficial for FDM printed aerospace parts? 1. Reduces weight 2. Improves impact resistance 3. Speeds up printing 4. Enhances flexibility 5. Lowers material cost | 2
B9 | Which factor is critical when designing FDM printed parts for surgical guides? 1. Accuracy of the print 2. Biocompatibility of the material 3. Sterilizability 4. Mechanical strength 5. All of the above | 5
B10 | Which FDM material is considered non-toxic and food safe? 1. TPU 2. PLA 3. ABS 4. ASA 5. None of the above | 2
B11 | What is an effective way to enhance the strength of FDM printed gears for robotic use? 1. Increase retraction distance 2. Use infill patterns like grid or gyroid 3. Decrease print speed 4. Use flexible filament 5. Increase print temperature | 2
B12 | When 3D printing a custom prosthetic limb using FDM, how can I ensure it is lightweight yet strong? 1. Use 100% infill 2. Print with low layer height 3. Utilize honeycomb infill patterns 4. Use flexible materials like TPU 5. Increase print speed | 3
B13 | I'm developing a prototype for a custom automotive part using FDM. How can I achieve high dimensional accuracy? 1. Use a heated bed 2. Select a fine layer resolution 3. Increase the infill density 4. Print at a high temperature 5. Use flexible filament | 2
B14 | How can I increase print throughput? 1. Use a high layer height 2. Print with an easy-to-print filament like PLA 3. Select a low infill percentage 4. Choose a high print speed setting 5. All of the above | 5
B15 | What effect does increasing perimeters have on a print? 1. Makes it more dense 2. Increase print size 3. Make the edges of the print stronger 4. Reduce filament usage 5. Decrease print time | 3
B16 | My print is experiencing poor layer bonding, but is being run at optimal bed and nozzle temperatures. What could be the cause of this? 1. Excessive fan speed 2. Excessive move speed 3. Insufficient move speed 4. High layer height 5. Too small of nozzle diameter | 1
B17 | When should support only on build plate be enabled? 1. When minimal support structures are desired, or when support scarring would destroy the intended function of a part 2. When minimal support structures are desired and when speed must be optimized 3. When there are complex internal overhangs 4. Never, prints should be reoriented so that all surfaces can be supported 5. When the overhang threshold is too low | 1
B18 | What face should 3D prints generally be placed on? 1. The smallest, flattest face 2. The simplest, least quality-critical face 3. Any rectilinear face 4. The most detailed face 5. The most stable face | 2
B19 | When should a raft be used? 1. When a brim provides enough extra first layer adhesion 2. When the print bed fails to heat 3. When nozzle temperature is too high 4. When a brim does not provide enough extra first layer adhesion 5. When a nozzle is clogged | 4
B20 | What infill percent is sufficient for most typical prints? 1. 0% 2. 100% 3. 80% 4. 20% 5. Any of the above | 4
B21 | What file type is commonly used for importing 3D models into 3D printing slicers? 1. .JPEG 2. .GIF 3. .STL 4. .IPT 5. GCODE | 3
B22 | If a print is stopped midway and started again, what is a common issue that can occur? 1. The part will print at a different scale than previously 2. The topmost layer will cool completely and make the next layer bond poorly 3. The nozzle will cool excessively and fail to extrude 4. Because of temperature issues, the print will shift from the bed 5. The printer will begin to overextrude | 2
B23 | If a print does not bond to the build plate and shifts, will the print typically be recoverable? Why? 1. Yes - it can be readjusted 2. Yes - the extruder will automatically reposition 3. No - the printer will extrude where the part should be, not where it is, causing extreme layer shifts. 4. No - the print will cool excessively and the next layer fail to bond 5. No - the print will warp | 3
B24 | What defect commonly occurs when the print retraction speed is too high? 1. Stringing 2. Warping 3. Overprinting 4. Underprinting 5. Layer shifts caused by the extruder knocking into the print | 1
B25 | What is a synonym for underprinting? 1. Oozing 2. Overextrusion 3. Stringing 4. Layer shifts 5. Voids | 5